## Sheet1
Genus | Species | Strain Name | CT - Yield (g/L)* | Category of C source | Carbon Source | Nitrogen Source | Cultivation (days) | Yield (g/L) | Carbon Source Pre-treatment | Cultivation method | Notes on cultivation | Reference | Year of Publication | Title | DOI/URL
Acetobacter | aceti | AJ12368 |  | Sucrose | Sucrose (5% w/v) | Yeast extract (0.5% w/v) | 3 | 1.07 |  | Agitated | Air-lift fermenter | Okiyama et al., 1992 | 1992 | Bacterial cellulose I. Two-stage fermentation process for cellulose production by <i>Acetobacter aceti</i> | https://doi.org/10.1016/S0268-005X(09)80032-5
Acetobacter | lovaniensis | HBB5 | 0.04 | Fructose | Fructose | Yeast extract and polypeptone | 7 | 0.035 | None | Static |  | Çoban and Biyik, 2011b | 2011 | Evaluation of different pH and temperatures for bacterial cellulose production in HS (Hestrin-Scharmm) medium and beet molasses medium. | https://doi.org/10.5897/AJMR11.008
Acetobacter | pasteurianus | Two main strains: pasteurianus HBB6 + lovaniensis HBB5 | 0.043 | Molasses | Beet molasses | Yeast extract and peptone | 7 | 0.03 | None | Static |  | Çoban and Biyik, 2011a | 2011 | Effect of various carbon and nitrogen sources on cellulose synthesis by Acetobacter lovaniensis HBB5. | https://www.ajol.info/index.php/ajb/article/view/94302
Acetobacter | pasteurianus | RSV-4; MTCC 25117 | ND | Dairy | Whey hydrolysate | Whey hydrolysate | 8 | 5.6 | Enzymatic hydrolysis | Static |  | Kumar et al., 2021 | 2021 | Sustainable process for the production of cellulose by an Acetobacter pasteurianus RSV-4 (MTCC 25117) on whey medium | https://doi.org/10.1007/s10570-020-03519-6
Acetobacter | pasteurianus | RSV-4; MTCC 25117 | 3.7 | Fruit | Tomato juice | Yeast extract and peptone | 7 | 7.6 | None | Static |  | Kumar et al., 2019 | 2019 | Efficient and economic process for the production of bacterial cellulose from isolated strain of Acetobacter pasteurianus of RSV-4 bacterium | https://doi.org/10.1016/j.biortech.2018.12.042
Acetobacter | sp. | V6 | 1.53 | Molasses | Molasses | Corn steep liquor CSL) | 8 | 3.12 | Ca3PO42 treatment | Static |  | Jung et al., 2010b | 2010 | Production and Characterization of Cellulose by Acetobacter sp. V6 Using a Cost-Effective Molasses–Corn Steep Liquor Medium | https://doi.org/10.1007/s12010-009-8759-9
Acetobacter | sp. | V6 |  | Glucose | Glucose (1% w/v) |  | 8 | 4.16 |  | Agitated | 200 rpm | Son et al., 2003 | 2003 | Increased production of bacterial cellulose by <i>Acetobacter</i> sp. V6 in synthetic media under shaking culture conditions | https://doi.org/10.1016/S0960-8524(02)00176-1
Acetobacter | sp. | V6 | 1.33 | Glycerol | Glycerol | Yeast extract | 7 | 4.98 | None | Static |  | Jung et al., 2010a | 2010 | Influence of glycerol on production and structural–physical properties of cellulose from <i>Acetobacter</i> sp. V6 cultured in shake flasks | https://doi.org/10.1016/j.biortech.2009.12.111
Acetobacter | sp. | A9 |  | Glucose | Glucose (4% w/v) | Yeast extract (0.1% w/v) polypeptone (0.7% | 7 | 7.21 |  | Agitated |  | Heo and Son, 2002 | 2002 | Development of an optimized, simple chemically defined medium for bacterial cellulose production by Acetobacter sp. A9 in shaking cultures | https://doi.org/10.1042/BA20020018
Acetobacter | sp. | A9 |  | Glucose | Glucose (2% w/v) | (2% v/v) Yeast extract (0,5% w/v) polypeptone (0,5% w/v) | 8 | 15.2 |  | Agitated | 200 rpm | Son et al., 2001 | 2001 | Optimization of fermentation conditions for the production of bacterial cellulose by a newly isolated Acetobacter | https://doi.org/10.1042/BA20000065
Bacillus | velezensis | SMR | 5.2 | Algae | Dried Ulva (sp. Algae) | Dried Ulva sp. Algae) | 10 | 13 | Acid hydrolysis | Static |  | Abouelkheir et al., 2020 | 2020 | Novel research on nanocellulose production by a marine Bacillus velezensis strain SMR: a comparative study | https://doi.org/10.1038/s41598-020-70857-7
Beijerinkia | fluminensis | WAUPM53 | 0.52 | Sago | Sago hydrolysate | Yeast extract and peptone | 14 | 0.47 | Enzymatic hydrolysis | Static |  | Voon et al., 2019 | 2019 | Bio-cellulose Production by Beijerinckia fluminensis WAUPM53 and Gluconacetobacter xylinus 0416 in Sago By-product Medium | https://doi.org/10.1007/s12010-018-2807-2
Enterobacter | amnigenus | GH-1 | 2.5 | Citrus | Orange juice | Yeast extract and peptone | 14 | 3.74 | None | Static |  | Hungund & Gupta, 2010 | 2010 | Production of bacterial cellulose from Enterobacter amnigenus GH-1 isolated from rotten apple | https://doi.org/10.1007/s11274-010-0363-1
Gluconacetobacter | K. entanii | Not mentioned | ND | Nuts | Pecan nutshell | None | 28 | 2.816 | None | Static |  | Dórame-Miranda et al., 2019 | 2019 | Bacterial cellulose production by Gluconacetobacter entanii using pecan nutshell as carbon source and its chemical functionalization. | https://doi.org/10.1016/j.carbpol.2018.11.067
Gluconacetobacter | K. persimmonis | GH-2 | 8.79 | Fruit | Muskmelon juice | Yeast extract and peptone | 14 | 8.08 | None | Static |  | Hungund et al., 2013 | 2013 | Production of bacterial cellulose from Gluconacetobacter persimmonis GH-2 using dual and cheaper carbon sources. | https://doi.org/10.4172/1948-5948.1000095
Gluconacetobacter | K. sp. | Three main strains: Xylinum PTCC 1734 + sp. A2 + sp. S) | 0.2 | Glycerol | Waste glycerol | Yeast extract and peptone | 20 | 2 | None | Static |  | Tabaii and Emtiazi, 2016 | 2016 | Comparison of bacterial cellulose production among different strains and fermented media. | https://doi.org/10.22037/afb.v3i1.10582
Gluconacetobacter | K. sp. | PAP1 | 1.15 | Soybean | Soya bean whey and ethanol | Soya bean whey | 7 | 4.14 | None | Static |  | Suwanposri et al., 2014 | 2014 | Statistical optimisation of culture conditions for biocellulose production by Komagataeibacter sp. PAP1 using soya bean whey. | http://www.mijst.mju.ac.th/vol8/1-14.pdf
Gluconacetobacter | K. sp. | Not mentioned | 5 | Glucose | Glucose | Yeast extract and peptone | 9 | 6.5 | None | Static |  | Yassine et al., 2016 | 2016 | Culture medium pH influence on Gluconacetobacter physiology: Cellulose production rate and yield enhancement in presence of multiple carbon sources | https://doi.org/10.1016/j.carbpol.2016.02.003
Gluconacetobacter | K. sp. | gel_SEA623-2 |  | Citrus | Citrus juice and sucrose | None | 18 | ND | None | Static |  | Kim et al., 2017 | 2017 | Gluconacetobacter sp. gel_SEA623-2, bacterial cellulose producing bacterium isolated from citrus fruit juice | https://doi.org/10.1016/j.sjbs.2015.09.031
Gluconacetobacter | sacchari | Not mentioned | 2.7 | Grape | Grape skins aqueous extract | Yeast extract | 4 | 1 | Aqueous extractions | Static |  | Carreira et al., 2011 | 2011 | Utilization of residues from agro-forest industries in the production of high value bacterial cellulose | https://doi.org/10.1016/j.biortech.2011.04.081
Gluconacetobacter | sacchari | Not mentioned | 2.5 | Olive | Dry olive mill residue | Ammonium sulphate | 4 | 1.63 | Water extraction | Static |  | Gomes et al., 2013 | 2013 | Production of bacterial cellulose by Gluconacetobacter sacchari using dry olive mill residue. | https://doi.org/10.1016/j.biombioe.2013.02.004
Gluconacetobacter | sp. | RKY5 |  | Glycerol | Glycerol |  | 6 | 5.63 |  | Agitated |  | Kim et al., 2006 | 2006 | Production of bacterial cellulose by Gluconacetobacter sp. RKY5 isolated from persimmon vinegar | https://doi.org/10.1385/ABAB:131:1:705
Gluconacetobacter | sp. | RKY5 |  | Glucose | Glucose (2% w/v) | Peptone (0.5% w/v); yeast extract O. 5% w/v) | 4 | 6.15 |  | Agitated | Rotary biofilm contactor | Kim et al., 2007 | 2007 | Bacterial cellulose production by Gluconacetobacter sp. PKY5 in a rotary biofilm contactor | https://doi.org/10.1007/s12010-007-9077-8
Gluconacetobacter / Komagataeibacter | hansenii | ATCC 23769 | 0.65 | Glucose | Glucose | None | 15 | 0.11 | None | Static |  | De Souza et al., 2019 | 2019 | Nanocellulose biosynthesis by Komagataeibacter hansenii in a defined minimal culture medium. | https://doi.org/10.1007/s10570-018-2178-4
Gluconacetobacter / Komagataeibacter | hansenii | ATCC 23769 | ND | Wood | Wood hot water extract | Wood hot water extract | 10 | 0.15 | Hot water extraction | Static |  | Erbas Kiziltas et al., 2015 | 2015 | Synthesis of bacterial cellulose using hot water extracted wood sugars. | https://doi.org/10.1016/j.carbpol.2015.01.036
Gluconacetobacter / Komagataeibacter | hansenii | Not mentioned | 0.422 | Algae | Microalgae hydrolysate | Yeast extract and peptone | 14 | 1.104 | Enzymatic and acid hydrolysis | Static |  | Uzyol and Saçan, 2017 | 2017 | Bacterial cellulose production by Komagataeibacter hansenii using algae-based glucose | https://doi.org/10.1007/s11356-016-7049-7
Gluconacetobacter / Komagataeibacter | hansenii | MCM B-967 | 30 (wet) | Fruit | Pineapple peel extract and sucrose | Ammonium sulfate | 7 | 1.25 | None - boiled | Static |  | Kumbhar et al., 2015 | 2015 | Fruit peels support higher yield and superior quality bacterial cellulose production | https://doi.org/10.1007/s00253-015-6644-8
Gluconacetobacter / Komagataeibacter | hansenii | ATCC 23769 | 0.51 | Vegetable | Carrot juice | Carrot juice | 14 | 1.35 | None | Static |  | Gündüz and Aşık, 2018 | 2018 | Production and characterization of bacterial cellulose with different nutrient source and surface–volume ratios. | https://doi.org/10.5552/drind.2018.1744
Gluconacetobacter / Komagataeibacter | hansenii | PJK KCTC 10505BP) |  | Glucose | Glucose (1% w/v) | Peptone (1% w/v); yeast extract O. 7% w/v) | 2 | 1.72 |  | Agitated | Jar fermenter, 200 rpm | Jung et al., 2005 | 2005 | Bacterial cellulose production by <i>Gluconacetobacter hansenii</i> in an agitated culture without living non-cellulose producing cells | https://doi.org/10.1016/j.enzmictec.2005.02.019
Gluconacetobacter / Komagataeibacter | hansenii |  |  | Glucose | Glucose (1% w/v) | w/v) Peptone (1% w/v); yeast extract (0.7% w/v) | 5 | 2.31 |  | Agitated | 200 rpm, shake flask | Park et al., 2003 | 2003 | Cellulose production by Gluconacetobacter hansenii in a medium containing ethanol | https://doi.org/10.1023/B:BILE.0000007065.63682.18
Gluconacetobacter / Komagataeibacter | hansenii | HDM1-3; WDCM 611; CCTCCM2010332 | 1.1 | Glucose | Glucose and ethanol | Yeast extract and peptone | 7 | 3 | None | Static |  | Li et al., 2012 | 2012 | Improvement of bacterial cellulose production by manipulating the metabolic pathways in which ethanol and sodium citrate involved | https://doi.org/10.1007/s00253-012-4242-6
Gluconacetobacter / Komagataeibacter | hansenii | PJK; KCTC 10505 BP | 2.75 | Sugarcane | Sugarcane juice | Sugarcane juice | 10 | 3.32 | None | Static |  | Ul-Islam, 2019 | 2019 | Comparative study of plant and bacterial cellulose pellicles regenerated from dissolved states | https://doi.org/10.1016/j.ijbiomac.2019.06.232
Gluconacetobacter / Komagataeibacter | hansenii | GA2016 | 7.44 | Citrus | Mandarin peel hydrolysate | Mandarin peel hydrolysate | 21 | 3.92 | Acid hydrolysis | Static |  | Güzel and Akpınar, 2019 | 2019 | Production and Characterization of Bacterial Cellulose from Citrus Peels | https://doi.org/10.1007/s12649-018-0241-x
Gluconacetobacter / Komagataeibacter | hansenii | ATCC 53582 | 4.03 | Nuts | Cashew apple juice | Yeast extract | 7 | 4.54 | None | Static |  | Souza et al., 2020 | 2020 | Production and characterization of Gluconacetobacter xylinus bacterial cellulose using cashew apple juice and soybean molasses | https://doi.org/10.1016/j.ijbiomac.2019.12.180
Gluconacetobacter / Komagataeibacter | hansenii | PJK KCTC 10505BP) |  | Glucose | Glucose (1% w/v) | Peptone (1% w/v); yeast extract O. 7% w/v) | 5.833333 | 4.57 |  | Agitated | Jar fermenter with spin filter | Jung et al., 2007 | 2007 | Production of bacterial cellulose by Gluconacetobacter hansenii using a novel bioreactor equipped with a spin filter | https://doi.org/10.1007/s11814-007-5058-4
Gluconacetobacter / Komagataeibacter | hansenii | NCIM 2529 | 3 | Sucrose | Sucrose | None | 6 | 5 | None | Agitated | 120 rpm, shake flasks | Mohite et al., 2013 | 2013 | Enhanced production of bacterial cellulose by using Gluconacetobacter hansenii NCIM 2529 strain under shaking conditions | https://doi.org/10.1007/s12010-013-0092-7
Gluconacetobacter / Komagataeibacter | hansenii | UAC09 |  | Coffee | Coﬀee cherry husk | Corn steep liquor CSL) | 14 | 6.24 | None - ground and boiled | Static |  | Rani et al., 2011a | 2011 | Statistical optimization of medium composition for bacterial cellulose production by Gluconacetobacter hansenii UAC09 using coffee cherry husk extract: an agro-industry waste. | https://doi.org/10.4014/jmb.1012.12026
Gluconacetobacter / Komagataeibacter | hansenii | CGMCC 3917 |  | Brewing | Waste beer yeast hydrolysates | Waste beer yeast hydrolysates | 14 | 7.02 | Ultrasonication; Mild heat-acid hydrolysis | Static |  | Lin et al., 2014 | 2014 | Production of bacterial cellulose by Gluconacetobacter hansenii CGMCC 3917 using only waste beer yeast as nutrient source | https://doi.org/10.1016/j.biortech.2013.10.052
Gluconacetobacter / Komagataeibacter | hansenii | UAC09 | 1.76 | Grape | Pasteurized grape extract and cane sugar | Pasteurized grape extract and cane sugar | 14 | 7.47 | None | Static |  | Rani et al., 2011b | 2011 | Properties of bacterial cellulose produced in grape medium by native isolate Gluconacetobacter sp | https://doi.org/10.1002/app.33307
Gluconacetobacter / Komagataeibacter | hansenii | UAC09 | 1.5 | Coffee | Coﬀee cherry husk extract | Corn steep liquor CSL) | 14 | 8.2 | None - ground and boiled | Static |  | Rani and Appaiah, 2013 | 2013 | Production of bacterial cellulose by Gluconacetobacter hansenii UAC09 using coffee cherry husk | https://doi.org/10.1007/s13197-011-0401-5
Gluconacetobacter / Komagataeibacter | hansenii | Not mentioned | 1.6 | Citrus | Citrus pulp water hydrolysate and sucrose | Yeast extract | 7 | 8.42 | Enzymatic hydrolysis and pre-fermentation | Static |  | Cao et al., 2018 | 2008 | Production of bacterial cellulose from byproduct of citrus juice processing (citrus pulp) by Gluconacetobacter hansenii. | https://doi.org/10.1007/s10570-018-2056-0
Gluconacetobacter / Komagataeibacter | hansenii | PJK KCTC 10505BP) |  | Brewing | Waste from beer fermentation broth |  |  | 8.46 |  | Static |  | Ha et al., 2008 | 2008 | Production of bacterial cellulose by a static cultivation using the waste from beer culture broth | https://doi.org/10.1007/s11814-008-0134-y
Gluconacetobacter / Komagataeibacter | hansenii | C110 |  | Brewing | Stillage |  | 14 | 9.5 |  | Static |  | Revin et al., 2020 | 2020 | Isolation and Characterization of the Strains Producing Bacterial Cellulose | https://doi.org/10.1134/S0026261720010130
Gluconacetobacter / Komagataeibacter | hansenii | UCP1619 | 8 | Molasses | Sugarcane molasses and acetylated glucose | Corn steep liquor CSL) | 10 | 9.63 | None | Static |  | Costa et al., 2017 | 2017 | Production of bacterial cellulose by Gluconacetobacter hansenii using corn steep liquor as nutrient sources. | https://doi.org/10.3389/fmicb.2017.02027
Gluconacetobacter / Komagataeibacter | hansenii | PJK; KCTC 10505 BP | 7.4 | Glucose | Glucose and SSGO | Yeast extract and peptone | 10 | 10.5 | None | Static |  | Ha et al., 2011 | 2011 | Bacterial cellulose production from a single sugar α-linked glucuronic acid-based oligosaccharide | https://doi.org/10.1016/j.procbio.2011.05.024
Gluconacetobacter / Komagataeibacter | hansenii |  |  | Glucose | Glucose Modified HS Media |  | 14 | 14.72 |  | Static |  | Hodel et al., 2020 | 2020 | Evaluation of Different Methods for Cultivating Gluconacetobacter hansenii for Bacterial Cellulose and Montmorillonite Biocomposite Production: Wound-Dressing Applications | https://doi.org/10.3390/polym12020267
Gluconacetobacter / Komagataeibacter | hansenii | Two strains used: PJK; KCTC 10505 | 8.07 | Glucose | Glucose and SSGO | Yeast extract and peptone | 15 | 15.28 | None | Static |  | Ha and Park, 2012 | 2012 | Improvement of bacterial cellulose production in Acetobacter xylinum using byproduct produced by Gluconacetobacter hansenii | https://doi.org/10.1007/s11814-011-0224-0
Gluconacetobacter / Komagataeibacter | hansenii | ATCC 53582 | 31.8 | Fruit | Rotten fruit | Rotten fruit | 4 | 60.2 | None | Static |  | Jozala et al., 2015 | 2015 | Bacterial cellulose production by Gluconacetobacter xylinus by employing alternative culture media | https://doi.org/10.1007/s00253-014-6232-3
Gluconacetobacter / Komagataeibacter | hansenii | PJK; KCTC 10505 BP | ND | Brewing | Waste from beer fermentation broth | Waste from beer fermentation broth | 30 | ND | None | Static |  | Shezad et al., 2010 | 2010 | Physicochemical and mechanical characterization of bacterial cellulose produced with an excellent productivity in static conditions using a simple fed-batch cultivation strategy | https://doi.org/10.1016/j.carbpol.20https://doi.org/10.04.052
Gluconacetobacter / Komagataeibacter | intermedius | NEDO-01 | 3.2 | Glycerol | Waste glycerol | Yeast extract and peptone | 4 | 3.4 | Neutralized with aqueous H2SO4 | Static |  | Kose et al., 2013 | 2013 | One-step production of nanofibrillated bacterial cellulose (NFBC) from waste glycerol using Gluconacetobacter intermedius NEDO-01 | https://doi.org/10.1007/s10570-013-0050-0
Gluconacetobacter / Komagataeibacter | intermedius | BCRC 910677 | 1.2 | Fructose | Fructose | Peptone | 6 | 3.906 | None | Static |  | Santoso et al., 2020 | 2020 | Enhanced production of bacterial cellulose by Komactobacter intermedius using statistical modeling | https://doi.org/10.1007/s10570-019-02961-5
Gluconacetobacter / Komagataeibacter | intermedius | SNT-01 | 10 | Molasses | Heat-H2SO4 pre-treated molasses | Yeast extract and polypeptone | 10 | 6.75 | Acid-heat hydrolysis | Static |  | Tyagi and Suresh, 2016 | 2016 | Production of cellulose from sugarcane molasses using <i>Gluconacetobacter intermedius</i> SNT-1: optimization & characterization | https://doi.org/10.1016/j.jclepro.2015.07.054
Gluconacetobacter / Komagataeibacter | intermedius | CIS26 |  | Citrus | Citrus waste solution |  | 8 | 7.2 |  | Static |  | Hu et al., 2014 | 2014 | Functionalized bacterial cellulose derivatives and nanocomposites | https://doi.org/10.1016/j.carbpol.2013.09.102
Gluconacetobacter / Komagataeibacter | intermedius | CIs26; CGMCC 4663 | 2.1 | Citrus | Citrus waste solution, glucose and sucrose | None | 8 | 7.2 | Enzymatic hydrolysis | Static |  | Yang et al., 2013 | 2013 | Isolation and characteristics analysis of a novel high bacterial cellulose producing strain Gluconacetobacter intermedius CIs26 | https://doi.org/10.1016/j.carbpol.2012.11.065
Gluconacetobacter / Komagataeibacter | intermedius | CIs26; CGMCC 4663 | 4.51 | Citrus | Orange pomace and sucrose | Yeast extract | 5 | 10.26 | Enzymatic hydrolysis | Agitated | Shake flask, 150 rpm | Yang et al., 2018 | 2018 | Study on bacterial cellulose production from citrus dregs by intermittent shaking culture. | http://www.zjnyxb.cn/article/2018/1004-1524-30-2-307.html
Gluconacetobacter / Komagataeibacter | intermedius | CGMCC 12562 | 3.6 | Soybean | Soybean molasses | Corn gluten meal | 7 | 15.68 | None | Static |  | Yin et al., 2017 | 2017 | Optimization of Bacterial Cellulose Production by Fermented Soybean Molasses with Komagataeibacter intermedius | https://doi.org/10.7506/spkx1002-6630-201718002
Gluconacetobacter / Komagataeibacter | oboediens |  |  | Molasses | Sugar cane molasses (7% w/v) | Peptone (0.5% w/v); yeast extract O. 5% w/v) | 7 | 2.4 |  | Static |  | Premjet et al., 2007 | 2007 | The Effect of Ingredients of Sugar Cane Molasses on Bacterial Cellulose Production by Acetobacter xylinum ATCC 10245 | https://doi.org/10.2115/fiber.63.193
Gluconacetobacter / Komagataeibacter | oboediens |  |  | Molasses | Molasses (2% w/v) | Yeast extract O. 5% w/v) Bacto Peptone (2.9% w/v) | 5 | 7 |  | Static |  | Keshk et al., 2006 | 2006 | The utilization of sugar cane molasses with/without the presence of lignosulfonate for the production of bacterial cellulose | https://doi.org/10.1007/s00253-005-0265-6
Gluconacetobacter / Komagataeibacter | oboediens | MTCC 5610 |  | Brewing | Crude distillery eﬄuent and glucose | Corn steep liquor CSL) | 8 | 10.8 | None | Agitated | Shake flask, 200 rpm | Jahan et al., 2018 | 2018 | Distillery effluent as a potential medium for bacterial cellulose production: a biopolymer of great commercial importance. | https://doi.org/10.1016/j.biortech.2017.09.094
Gluconacetobacter / Komagataeibacter | sucrofermentans | ATCC700178 |  | Fructose | Fructose (4% w/v) | (8% w/v) Corn Steep Liquor | 2.791667 | 3.8 |  | Agitated | 50 L air-lift reactor | Chao et al., 2000 | 2000 | Bacterial cellulose production by Acetobacter xylinum in a 50-L internal-loop airlift reactor | https://doi.org/10.1002/(SICI)1097-0290(20000505)68:3<345::AID-BIT13>3.0.CO;2-M
Gluconacetobacter / Komagataeibacter | sucrofermentans | B-11267 | 2.14 | Brewing | Thin stillage | Thin stillage | 3 | 6.19 | None | Agitated | Shake flask, 250 rpm | Revin et al., 2018 | 2018 | Cost-effective production of bacterial cellulose using acidic food industry by-products | https://doi.org/10.1016/j.bjm.2017.12.012
Gluconacetobacter / Komagataeibacter | sucrofermentans | ATCC700178 |  | Fructose | Fructose (2% w/v) | Corn Steep Liquor | 7 | 6.5 |  | Agitated | Shake flask, 175 rpm | Joseph et al., 2003 | 2003 | Effects of polyacrylamide-co-acrylic acid on cellulose production by Acetobacter xylinum | https://doi.org/10.1002/jctb.869
Gluconacetobacter / Komagataeibacter | sucrofermentans | ATCC700178 |  | Fructose | Fructose (4% w/v) | (8% v/v Corn Steep Liquor (2% v/v) | 2.916667 | 12.8 |  | Agitated | 10 L jar fermenter | Bae et al., 2004 | 2004 | Improvement of bacterial cellulose production by addition of agar in a jar fermentor | https://doi.org/10.1016/S1389-1723(04)70162-0
Gluconacetobacter / Komagataeibacter | sucrofermentans | DSM 15973 |  | Citrus | Grapefruit juice | Grapefruit juice | 13 | 6.7 | None | Static |  | Andritsou et al., 2018 | 2018 | Synthesis and characterization of bacterial cellulose from citrus-based sustainable resources | https://doi.org/10.1021/acsomega.8b01315
Gluconacetobacter / Komagataeibacter | sucrofermentans | ATCC700178 |  | Fructose | Fructose (3.9% w/v) | Corn Steep Liquor (2% v/v) | 3 | 7.5 |  | Agitated | Bioshaker BR-3000L | Bae and Shoda, 2005 | 2005 | Production of bacterial cellulose by Acetobacter xylinum BPR2001 using molasses medium in a jar fermentor | https://doi.org/10.1007/s00253-004-1723-2
Gluconacetobacter / Komagataeibacter | sucrofermentans | ATCC700178 |  | Fructose | Fructose (4% w/v) | Corn Steep Liquor (2% w/v) | 3 | 7.7 |  | Agitated | 1L jar fermenter | Toyosaki et al., 1995 | 1995 | Screening of Bacterial Cellulose-producing Acetobacter Strains Suitable for Agitated Culture | https://doi.org/10.1271/bbb.59.1498
Gluconacetobacter / Komagataeibacter | sucrofermentans | ATCC700178 |  | Molasses | Treated Molasses (2% w/v; fed-batch feeding) | Corn Steep Liquor (2% v/v) | 3 | 7.82 |  | Agitated | 10 L jar fermenter, fed-batch | Bae and Shoda, 2004 | 2004 | Bacterial Cellulose Production by Fed-Batch Fermentation in Molasses Medium | https://doi.org/10.1021/bp0498490
Gluconacetobacter / Komagataeibacter | sucrofermentans | ATCC700178 |  | Fructose | Frutose (5% w/v) | Corn Steep Liquor (2% v/v) | 5 | 8.2 |  | Agitated | Flask fermentation | Cheng et al., 2009 | 2009 | Effect of different additives on bacterial cellulose production by Acetobacter xylinum and analysis of material property | https://doi.org/10.1007/s10570-009-9346-5
Gluconacetobacter / Komagataeibacter | sucrofermentans | H110 |  | Molasses | Molasses |  | 14 | 8.2 |  | Static |  | Revin et al., 2020 | 2020 | Isolation and Characterization of the Strains Producing Bacterial Cellulose | https://doi.org/10.1134/S0026261720010130
Gluconacetobacter / Komagataeibacter | sucrofermentans | ATCC700178 |  | Fructose | Fructose (3-7% w/v) | Corn Steep Liquor | 2 | 10.4 |  | Agitated | 50 L air-lift reactor | Chao et al., 2001 | 2001 | Bacterial cellulose production under oxygen-enriched air at different fructose concentrations in a 50-liter, internal-loop airlift reactor | https://doi.org/10.1007/s002530000503
Gluconacetobacter / Komagataeibacter | sucrofermentans | DSM 15973 |  | Citrus | Orange peel waste | Orange peel waste | ND | 11.6 | Aqueous extractions | Static |  | Tsouko et al., 2020 | 2020 | Integrated biorefinery development for the extraction of value-added components and bacterial cellulose production from orange peel waste streams | https://doi.org/10.1016/j.renene.2020.05.108
Gluconacetobacter / Komagataeibacter | sucrofermentans | ATCC700178 |  | Fructose | Frutose (5% w/v) | Corn Steep Liquor (2% v/v) | 5 | 13 |  | Agitated | 2 L PCS BR | Cheng et al., 2011 | 2011 | Effects of CMC Addition on Bacterial Cellulose Production in a Biofilm Reactor and Its Paper Sheets Analysis | https://doi.org/10.1021/bm101363t
Gluconacetobacter / Komagataeibacter | sucrofermentans | DSM 15973 | 1.2 | Glycerol | Crude glycerol and sunﬂower meal hydrolysates | Crude glycerol and sunﬂower meal hydrolysates | 15 | 13.3 | Fermentation; Enzymatic hydrolysis | Static |  | Tsouko et al., 2015 | 2015 | Bacterial Cellulose Production from Industrial Waste and by-Product Streams | https://doi.org/10.3390/ijms160714832
Gluconacetobacter / Komagataeibacter | swingsii | sp. | 2.1 | Fruit | Pineapple juice | Pineapple juice | 13 | 2.8 | None | Static |  | Castro et al., 2011 | 2011 | Structural characterization of bacterial cellulose produced by <i>Gluconacetobacter swingsii</i> sp. from Colombian agroindustrial wastes | https://doi.org/10.1016/j.carbpol.2010.10.072
Komagataeibacter | europaeus | SGP37 | 9.98 | Citrus | Sweet lime pulp waste-extract and glucose | Yeast extract and peptone | 16 | 38 | Heat hydrolysis | Static |  | Dubey et al., 2018 | 2018 | Biotransformation of sweet lime pulp waste into high-quality nanocellulose with an excellent productivity using <i>Komagataeibacter europaeus</i> SGP37 under static intermittent fed-batch cultivation | https://doi.org/10.1016/j.carbpol.2018.11.067
Komagataeibacter | medellinensis | ID13488; CECT 8140 | 1.8 | Apple | Apple pomace mixed with sugar cane | Apple pomace mixed with sugar cane | 14 | 2.5 | None | Static |  | Urbina et al., 2017 | 2017 | By-products of the cider production: an alternative source of nutrients to produce bacterial cellulose | https://doi.org/10.1007/s10570-017-1263-4
Komagataeibacter | medellinensis | Not mentioned | 1.94 | Fruit | Sugar cane juice and pineapple peel juice | Sugar cane juice and pineapple peel juice | 13 | 3.24 | None | Static |  | Algar et al., 2014 | 2014 | Pineapple Agroindustrial Residues for the Production of High Value Bacterial Cellulose with Different Morphologies | https://doi.org/10.1002/app.41237
Komagataeibacter | medellinensis | NBRC 3288; IFO 3288; LMG 1693 | 1 | Glucose | Glucose and ethanol | Yeast extract and peptone | 13 | 3.5 | None | Static |  | Molina-Ramírez et al., 2018b | 2018 | Effects of alternative energy sources on bacterial cellulose characteristics produced by Komagataeibacter medellinensis | https://doi.org/10.1016/j.ijbiomac.2018.05.195
Komagataeibacter | medellinensis | NBRC 3288; IFO 3288; LMG 1693 | 2.75 | Fruit | Rotten banana | Rotten banana | 10 | 4.81 | None | Static |  | Molina-Ramírez et al., 2018a | 2018 | Physical Characterization of Bacterial Cellulose Produced by Komagataeibacter medellinensis Using Food Supply Chain Waste and Agricultural By-Products as Alternative Low-Cost Feedstocks | https://doi.org/10.1007/s10924-017-0993-6
Komagataeibacter | medellinensis | NBRC 3288; IFO 3288; LMG 1693 |  | Fruit | Homogenized rotten banana | Homogenized rotten banana | 7 | 5 | None | Static |  | Molina-Ramírez et al., 2020b | 2020 | Effect of production process scale-up on the characteristics and properties of bacterial nanocellulose obtained from overripe Banana culture medium | https://doi.org/10.1016/j.carbpol.2020.116341
Komagataeibacter | medellinensis | NBRC 3288; IFO 3288; LMG 1693 |  | Fruit | Overripe banana juice | Overripe banana juice | 12 | 5.1 | None | Static |  | Molina-Ramírez et al., 2020a | 2020 | A Novel Approach Using Conventional Methodologies to Scale up BNC Production Using Komagataeibacter medellinensis and Rotten Banana Waste as Alternative | https://doi.org/10.3390/pr8111469
Komagataeibacter | medellinensis | ID13488; CECT 8140 | 6 | Glucose | Glucose, xylose, arabinose and mannose | Yeast extract and peptone | 10 | 6 | None | Static |  | Jeremic et al., 2019 | 2019 | Production of bacterial nanocellulose (BNC) and its application as a solid support in transition metal catalysed cross-coupling reactions. | https://doi.org/10.1016/j.ijbiomac.2019.01.154
Komagataeibacter | nataicola | Y19 | 0.565 | Coconut | Pre-fermented coconut water | NH42SO4 | 7 | 5.65 | Pre-fermentation | Static |  | Fu et al., 2019 | 2019 | Elucidation of the mechanism by which the filtrate of naturally fermented coconut water promotes bacterial cellulose synthesis. | https://doi.org/10.7506/spkx1002-6630-20190620-242
Komagataeibacter | nataicola | Y19 + Komagataeibacter sp. YU) | 0.32 | Coconut | Pre-fermented coconut water | NH42SO4 | 7 | 17.6 | Pre-fermentation | Static |  | Luo et al., 2020 | 2020 | Effects of chemical components of coconut waters from different main producing countries and pre-fermentation treatment on bacterial cellulose biosynthesis. | https://doi.org/10.7506/spkx1002-6630-20200119-235
Komagataeibacter | rhaeticus | ENS9a | 1.4 | Glycerol | Crude glycerol | Casein amino acids | 10 | 2.9 | None | Static |  | Mangayil et al., 2021 | 2021 | Characterization of a novel bacterial cellulose producer for the production of eco-friendly piezoelectric-responsive films from a minimal medium containing waste carbon | https://doi.org/10.1007/s10570-020-03551-6
Komagataeibacter | rhaeticus | AF1 | 3.2 | Molasses | Sugarcane molasses and glucose | Yeast extract | 5 | 4.01 | None | Static |  | Machado et al., 2018 | 2018 | Komagataeibacter rhaeticus grown in sugarcane molasses-supplemented culture medium as a strategy for enhancing bacterial cellulose production | https://doi.org/10.1016/j.indcrop.2018.06.048
Komagataeibacter | rhaeticus | Main strain Hansenii, B22 & rhaeticus P 1463 | 4.54 | Apple | Apple juice | Yeast extract and peptone | 5 | 4.77 | None | Static |  | Semjonovs et al., 2017 | 2017 | Cellulose synthesis by Komagataeibacter rhaeticus strain P 1463 isolated from Kombucha | https://doi.org/10.1007/s00253-016-7761-8
Komagataeibacter | rhaeticus | K3 | 3.44 | Wood | Eucalyptus biomass hydrolysate | Yeast extract and peptone | 15 | 5.46 | Enzymatic hydrolysis | Static |  | Jacek et al., 2021 | 2021 | Optimization and characterization of bacterial nanocellulose produced by Komagataeibacter rhaeticus K3. | https://doi.org/10.1016/j.carpta.2020.100022
Komagataeibacter | rhaeticus | AF1 | 6 | Nuts | Cashew tree exudate and glucose | Yeast extract and peptone | 7 | 6 | None | Static |  | Pacheco et al., 2017 | 2017 | Development and characterization of bacterial cellulose produced by cashew tree residues as alternative carbon source | https://doi.org/10.1016/j.indcrop.2017.05.026
Komagataeibacter | saccharivorans | BC1 | ND | Brewing | Crude distillery eﬄuent | Crude distillery eﬄuent | 8 | 1.24 | None | Static |  | Gayathri and Srinikethan, 2019 | 2019 | Bacterial Cellulose production by K. saccharivorans BC1 strain using crude distillery effluent as cheap and cost effective nutrient medium | https://doi.org/10.1016/j.ijbiomac.2019.07.159
Komagataeibacter | saccharivorans | MD1 | 2.6 | Molasses | Sugarcane molasses | Yeast extract and peptone | 7 | 5.5 | Acid-heat hydrolysis | Static |  | Abol-Fotouh et al., 2020 | 2020 | Bacterial nanocellulose from agro-industrial wastes: low-cost and enhanced production by Komagataeibacter saccharivorans MD1 | https://doi.org/10.1038/s41598-020-60315-9
Komagataeibacter | saccharivorans | BC1 |  | Glycerol | Crude glycerol | Yeast extract and peptone | 7 | 12.6 | None | Static |  | Gayathri and Srinikethan, 2018 | 2018 | Crude glycerol as a cost-effective carbon source for the production of cellulose by K. saccharivorans. | https://doi.org/10.1016/j.bcab.2018.08.024
Komagataeibacter | sp. | CGMCC 17276 | 4.5 | Glycerol | Waste glycerol | Peptone and corn steep liquor CSL) | 4 | 6.03 | None | Agitated | Shake flask, 160 rpm | Lu et al., 2020 | 2020 | Characterization and optimization of production of bacterial cellulose from strain CGMCC 17276 based on whole-genome analysis | https://doi.org/10.1016/j.carbpol.2019.115788
Komagataeibacter / Gluconacetobacter / Acetobacter | xylinus / xylinum | BC-11 | ND | Brewing | Yeast lees | Medium was supplemented with nitrogen sources | 7 | 0.4 | Mentioned, but details not provided | Static |  | Zhao et al., 2018b | 2018 | Production of bacterial cellulose using polysaccharide fermentation wastewater as inexpensive nutrient sources | https://doi.org/10.1080/13102818.2017.1418673
Komagataeibacter / Gluconacetobacter / Acetobacter | xylinus / xylinum | ATCC 700178; BPR 2001 |  | Fructose | Fructose | CSS Corn steep solid solution) | 3 | 1.13 | None | Static |  | Reiniati et al., 2017 | 2017 | Kinetics of cell growth and crystalline nanocellulose production by <i>Komagataeibacter xylinus</i> | https://doi.org/10.1016/j.bej.2017.07.007
Komagataeibacter / Gluconacetobacter / Acetobacter | xylinus / xylinum | BC-11 | 1.757 | Fermentation | Pullulan polysaccharide fermentation wastewater | Pullulan polysaccharide fermentation wastewater | 10 | 1.177 | None | Static |  | Zhao et al., 2018a | 2018 | Bacterial Cellulose Production from Waste products and Fermentation conditions optimization | https://doi.org/10.1088/1757-899X/394/2/022041
Komagataeibacter / Gluconacetobacter / Acetobacter | xylinus / xylinum | 0416 |  | Sago | Sago by-product |  |  | 1.55 |  | Static |  | Voon et al., 2019 | 2019 | Bio-cellulose Production by Beijerinckia fluminensis WAUPM53 and Gluconacetobacter xylinus 0416 in Sago By-product Medium | https://doi.org/10.1007/s12010-018-2807-2
Komagataeibacter / Gluconacetobacter / Acetobacter | xylinus / xylinum | Not mentioned | 1.48 | Rice | Filtered rice sacchariﬁcation liquid | Filtered rice sacchariﬁcation liquid | 7 | 1.64 | Sacchariﬁcation | Static |  | Lu et al., 2016 | 2016 | Effect of organic acids on bacterial cellulose produced by Acetobacter xylinum | https://www.rroij.com/open-access/effect-of-organic-acids-on-bacterial-cellulose-produced-byacetobacter-xylinum-.pdf
Komagataeibacter / Gluconacetobacter / Acetobacter | xylinus / xylinum | BCRC 12332 | 1.14 | Textiles | De-colored 100% cotton red T-shirt hydrolysate | Yeast extract and peptone | 7 | 1.88 | Dissolution; Enzymatic sacchariﬁcation; Color removal | Static |  | Kuo et al., 2010 | 2010 | Enzymatic saccharification of dissolution pretreated waste cellulosic fabrics for bacterial cellulose production by Gluconacetobacter xylinus | https://doi.org/10.1002/jctb.2439
Komagataeibacter / Gluconacetobacter / Acetobacter | xylinus / xylinum | ATCC 23767 |  | Food | Hydrolysate of starch-rich solid in kitchen waste | Yeast extract and peptone | 15 | 2 | Enzymatic hydrolysis | Static |  | Wang et al., 2020 | 2020 | Harvesting Bacterial Cellulose from Kitchen Waste to Prepare Superhydrophobic Aerogel for Recovering Waste Cooking Oil toward a Closed-Loop Biorefinery | https://doi.org/10.1021/acssuschemeng.0c04212
Komagataeibacter / Gluconacetobacter / Acetobacter | xylinus / xylinum | ATCC 23767 | 2 | Food | Kitchen waste | Yeast extract and peptone | 15 | 2.07 | Enzymatic hydrolysis | Static |  | Wu et al., 2019 | 2019 | Valorizing kitchen waste through bacterial cellulose production towards a more sustainable biorefinery | https://doi.org/10.1016/j.scitotenv.2019.133898
Komagataeibacter / Gluconacetobacter / Acetobacter | xylinus / xylinum | ATCC 23767 |  | Bagasse | Acetic acid hydrolysate of bagasse | Yeast powder and peptone | 10 | 2.13 | Acid hydrolysis; Detoxiﬁcation | Static |  | Cheng et al., 2017a | 2017 | Production of bacterial cellulose by Acetobacter xylinum through utilizing acetic acid hydrolysate of bagasse as low-cost carbon source. | https://bioresources.cnr.ncsu.edu/resources/production-of-bacterial-cellulose-by-acetobacter-xylinum-through-utilizing-acetic-acid-hydrolysate-of-bagasse-as-low-cost-carbon-source/
Komagataeibacter / Gluconacetobacter / Acetobacter | xylinus / xylinum | CGMCC 2955 |  | Candy | Wastewater of candied jujube-processing industry | Ammonium citrate | 6 | 2.25 | Acid hydrolysis | Static |  | Li et al., 2015 | 2015 | Production of nano bacterial cellulose from waste water of candied jujube-processing industry using Acetobacter xylinum | https://doi.org/10.1016/j.carbpol.2014.11.061
Komagataeibacter / Gluconacetobacter / Acetobacter | xylinus / xylinum | ATCC 23768 |  | Sugarcane | Scum obtained during preparation of sugarcane jaggery | Scum obtained during preparation of sugarcane jaggery | 10 | 2.51 | None | Agitated | Shake flask, 200 rpm | Khattak et al., 2015b | 2015 | Production, Characterization and Physico-mechanical Properties of Bacterial Cellulose from Industrial Wastes | https://doi.org/10.1007/s10924-014-0663-x
Komagataeibacter / Gluconacetobacter / Acetobacter | xylinus / xylinum | ATCC 23767 | 2.93 | Corn | Organic acid pre-hydrolysis liquor PHL) of agricultural corn stalk | Yeast extract and bactopeptone | 7 | 2.86 | Acid hydrolysis; Detoxiﬁcation by sequential steps of activated carbon and ion exchange resin treatment | Static |  | Cheng et al., 2017b | 2017 | Green synthesis of bacterial cellulose via acetic acid pre-hydrolysis liquor of agricultural corn stalk used as carbon source. | https://doi.org/10.1016/j.biortech.2017.02.131
Komagataeibacter / Gluconacetobacter / Acetobacter | xylinus / xylinum | ATCC 11142; KCCM 41431 | 3.4 | Glycerol | Crude glycerol | Yeast extract and peptone | 7 | 2.93 | None | Static |  | Dikshit & Kim, 2020 | 2020 | Bacterial cellulose production from biodiesel-derived crude glycerol, magnetic functionalization, and its application as carrier for lipase immobilization. | https://doi.org/https://doi.org/10.1016/j.ijbiomac.2020.03.047
Komagataeibacter / Gluconacetobacter / Acetobacter | xylinus / xylinum | Not mentioned | 1.482 | Sucrose | Sucrose | Yeast extract and peptone | 7 | 3.012 | None | Static |  | Zhang et al., 2014 | 2014 | Study on the function of ethanol and organic acid to Acetobacter xylinum synthetic bacterial cellulose. | https://doi.org/10.13386/j.issn1002-0306.2014.04.059
Komagataeibacter / Gluconacetobacter / Acetobacter | xylinus / xylinum | ATCC 23768 | 2.49 | Molasses | Black strap molasses | Black strap molasses | 9 | 3.05 | Diluted, centrifuged, heated, centrifuged | Agitated | Shake flask, 200 rpm | Khattak et al., 2015a | 2015 | Production, characterization and biological features of bacterial cellulose from scum obtained during preparation of sugarcane jaggery (gur) | https://doi.org/10.1007/s13197-015-1936-7
Komagataeibacter / Gluconacetobacter / Acetobacter | xylinus / xylinum | ATCC 700178; BPR 2001 | ND | Carob | Carob | Haricot bean | 9 | 3.27 | Heat hydrolysis | Static |  | Bilgi et al., 2016 | 2016 | Optimization of bacterial cellulose production by Gluconacetobacter xylinus using carob and haricot bean. | https://doi.org/10.1016/j.ijbiomac.2016.02.052
Komagataeibacter / Gluconacetobacter / Acetobacter | xylinus / xylinum | K3 |  | Mannitol | Mannitol (2% w/v) | Corn Steep Liquor (4% w/v) | 7 | 3.34 |  | Static |  | Nguyen et al., 2008 | 2008 | Characterization of Cellulose Production by a Gluconacetobacter xylinus Strain from Kombucha | https://doi.org/10.1007/s00284-008-9228-3
Komagataeibacter / Gluconacetobacter / Acetobacter | xylinus / xylinum | BCRC12334 |  | Citrus | Orange peel fluid and orange peel hydrolysate | Yeast extract and peptone |  | 3.4 |  | Static |  | Kuo et al., 2017 | 2017 | Hydrolysis of Orange Peel with Cellulase and Pectinase to Produce Bacterial Cellulose using Gluconacetobacter xylinus | https://doi.org/10.1007/s12649-017-0034-7
Komagataeibacter / Gluconacetobacter / Acetobacter | xylinus / xylinum | Not mentioned |  | Fruit | Pineapple waste juice | Yeast extract and peptone | 5 | 3.4368 | None | Static |  | Zakaria and Nazeri, 2012 | 2012 | Optimization of Bacterial Cellulose Production from Pineapple Waste: Effect of Temperature, pH and Concentration | http://umpir.ump.edu.my/id/eprint/2486/2/Optimization_of_Bacterial_Cellulose_Production_from.pdf
Komagataeibacter / Gluconacetobacter / Acetobacter | xylinus / xylinum | E(25 |  | Glucose | Glucose (2% w/v) | (2% v/v) Yeast extract (0,5% w/v) Bacto Peptone (0,5% w/v) | 7 | 3.5 |  | Static |  | Krystynowicz et al., 2002 | 2002 | Factors affecting the yield and properties of bacterial cellulose | https://doi.org/10.1038/sj.jim.7000303
Komagataeibacter / Gluconacetobacter / Acetobacter | xylinus / xylinum | ATCC53524 |  | Sucrose | Sucrose (2% w/v) | Peptone (0.5% w/v), yeast extract (0.5% w/v) | 4 | 3.83 |  | Static |  | Mikkelsen et al., 2009 | 2009 | Influence of different carbon sources on bacterial cellulose production by Gluconacetobacter xylinus strain ATCC 53524 | https://doi.org/10.1111/j.1365-2672.2009.04226.x
Komagataeibacter / Gluconacetobacter / Acetobacter | xylinus / xylinum | C18 |  | Molasses | Sugarcane molasses | Corn steep liquor CSL) | 7 | 4.24 | Acid hydrolysis | Static |  | Singh et al., 2017 | 2017 | Response surface optimization for cellulose production from agro industrial waste by using new bacterial isolate Gluconacetobacter xylinus C18 | https://doi.org/10.1007/s10068-017-0143-x
Komagataeibacter / Gluconacetobacter / Acetobacter | xylinus / xylinum | ATCC 23770 | 5.6 | Glucose | Glucose | Yeast extract and tryptone | 7 | 4.3 | None | Static |  | Zhang et al., 2014 | 2014 | Tolerance of the Nanocellulose-Producing Bacterium Gluconacetobacter xylinus to Lignocellulose-Derived Acids and Aldehydes | https://doi.org/10.1021/jf502623s
Komagataeibacter / Gluconacetobacter / Acetobacter | xylinus / xylinum | Not mentioned |  | Corn | Corn starch wastewater and glucose | Corn steep liquor | 7 | 4.41 | None | Static |  | Xu et al., 2012 | 2012 | Optimization of culture conditions of producing bacterial cellulose utilizing starch wastewater. | https://doi.org/10.13386/j.issn1002-0306.2012.20.061
Komagataeibacter / Gluconacetobacter / Acetobacter | xylinus / xylinum | sp. St60-12 |  | Sucrose | Sucrose (4% w/v) | Corn Steep Liquor (4% w/v) | 3 | 4.5 |  | Agitated | 150 rpm | Seto et al., 2006 | 2006 | Effective cellulose production by a coculture of Gluconacetobacter xylinus and Lactobacillus mali | https://doi.org/10.1007/s00253-006-0515-2
Komagataeibacter / Gluconacetobacter / Acetobacter | xylinus / xylinum | B-12429 | 3.6 | Vegetable | Jerusalem artichoke | Jerusalem artichoke | 6 | 4.5 | Enzymatic hydrolysis | Static |  | Stepanov & Efremenko, 2018 | 2018 | “Deceived” Concentrated Immobilized Cells as Biocatalyst for Intensive Bacterial Cellulose Production from Various Sources | https://doi.org/10.3390/catal8010033
Komagataeibacter / Gluconacetobacter / Acetobacter | xylinus / xylinum | ATCC 700178; BPR 2001 | ND | Textiles | Recycled paper sludge | Yeast extract and peptone | 15 | 4.62 | Acid treatment; Enzymatic hydrolysis | Static |  | Soares da Silva et al., 2019 | 2019 | Optimization of bacterial nanocellulose fermentation using recycled paper sludge and development of novel composites | https://doi.org/10.1007/s00253-019-10124-6
Komagataeibacter / Gluconacetobacter / Acetobacter | xylinus / xylinum | ATCC 10245 | 1.21 | Potato | Potato peel waste (PPW) nitric acid hydrolysate | Potato peel waste PPW) nitric acid hydrolysate | 4 | 4.72 | Acid hydrolysis | Static |  | Abdelraof et al., 2019 | 2019 | Ecofriendly green conversion of potato peel wastes to high productivity bacterial cellulose | https://doi.org/10.1016/j.carbpol.2019.01.095
Komagataeibacter / Gluconacetobacter / Acetobacter | xylinus / xylinum | ATCC 23767 | 3.26 | Tobacco | Tobacco waste extract and glucose | Tobacco waste extract | 16 | 5.2 | Acid or enzymatic hydrolysis by ionic liquid pretreatment; steam distillation | Static |  | Ye et al., 2019 | 2019 | Bacterial cellulose production by Acetobacter xylinum ATCC 23767 using tobacco waste extract as culture medium | https://doi.org/10.1016/j.biortech.2018.12.028
Komagataeibacter / Gluconacetobacter / Acetobacter | xylinus / xylinum |  |  | Fruit | Fruit Juice | Peptone (2% w/v); yeast extract (0.5% w/v) |  | 5.8 |  | Static |  | Kurosumi et al., 2009 | 2009 | Utilization of various fruit juices as carbon source for production of bacterial cellulose by <i>Acetobacter xylinum</i> NBRC 13693 | https://doi.org/10.1016/j.carbpol.2008.11.009
Komagataeibacter / Gluconacetobacter / Acetobacter | xylinus / xylinum | 0416 |  | Date | Extracted date syrup |  |  | 5.8 |  | Static |  | Lotfiman et al., 2016 | 2016 | Influence of date syrup as a carbon source on bacterial cellulose production by Acetobacter xylinum 0416. | https://doi.org/10.1002/adv.21759
Komagataeibacter / Gluconacetobacter / Acetobacter | xylinus / xylinum | "1.1812" | 2.72 | Soybean | Soybean molasses | Yeast extract and peptone | 5 | 5.85 | None | Static |  | Cheng et al., 2018 | 2018 | Studies on bacterial cellulose producted by Acetobacter xylinum ferment soybean molasses. | https://doi.org/10.16429/j.1009-7848.2018.08.017
Komagataeibacter / Gluconacetobacter / Acetobacter | xylinus / xylinum | CGMCC 2955 | 5.01 | Glycerol | Glycerol | Yeast extract and peptone | 6 | 6.05 | None | Static |  | Zhong et al., 2013 | 2013 | Metabolic flux analysis of Gluconacetobacter xylinus for bacterial cellulose production | https://doi.org/10.1007/s00253-013-4908-8
Komagataeibacter / Gluconacetobacter / Acetobacter | xylinus / xylinum | BCRC 12334 | 0.97 | Citrus | Aqueous orange peel ﬂuid | Yeast extract and peptone | 8 | 6.13 | None | Static |  | Kuo et al., 2019 | 2019 | Hydrolysis of Orange Peel with Cellulase and Pectinase to Produce Bacterial Cellulose using Gluconacetobacter xylinus | https://doi.org/10.1007/s12649-017-0034-7
Komagataeibacter / Gluconacetobacter / Acetobacter | xylinus / xylinum | BCRC 12334 | 4 | Brewing | Thin stillage and glucose | Yeast extract and peptone | 7 | 6.31 | None | Static |  | Wu & Liu, 2013 | 2013 | Cost-effective production of bacterial cellulose in static cultures using distillery wastewater | https://doi.org/10.1016/j.jbiosc.2012.09.014
Komagataeibacter / Gluconacetobacter / Acetobacter | xylinus / xylinum | Not mentioned | 4.8 | Fruit | Watermelon juice | Yeast extract and peptone | 8 | 6.39 | None | Static |  | Jiang et al., 2016 | 2016 | Optimization of watermelon juice medium for improving bacterial cellulose yield and properties | https://doi.org/11882/j.issn.0254-5071.2016.09.019
Komagataeibacter / Gluconacetobacter / Acetobacter | xylinus / xylinum | 416 |  | Fruit | Pineapple waste | Yeast extract and bactopeptone | 4 | 6.75 | None | Agitated | 10-L rotary disc reactor | Zahan et al., 2015 | 2015 | Monitoring the Effect of pH on Bacterial Cellulose Production and Acetobacter xylinum 0416 Growth in a Rotary Discs Reactor | https://doi.org/10.1007/s13369-015-1712-z
Komagataeibacter / Gluconacetobacter / Acetobacter | xylinus / xylinum | BRC5 |  | Fructose | Fructose (3.5% w/v); Glucose (0.5% w/v) | Corn Steep Liquor (8% w/v) | 2 | 6.8 |  | Agitated | 5 L jar fermenter, fed-batch | Vandamme et al., 1998 | 1998 | Improved production of bacterial cellulose and its application potential | https://doi.org/10.1016/S0141-3910(97)00185-7
Komagataeibacter / Gluconacetobacter / Acetobacter | xylinus / xylinum | BCRC 12334 | 1.23 | Glucose | Glucose | Yeast extract and peptone | 10 | 7.23 | None | Static |  | Kuo et al., 2016 | 2016 | Utilization of acetate buffer to improve bacterial cellulose production by Gluconacetobacter xylinus | https://doi.org/10.1016/j.foodhyd.2014.12.034
Komagataeibacter / Gluconacetobacter / Acetobacter | xylinus / xylinum | ATCC 700178; BPR 2001 | 1.2 | Molasses | Molasses | Corn steep liquor CSL) | 9 | 7.5 | None | Static |  | Rodrigues et al., 2019 | 2019 | Response surface statistical optimization of bacterial nanocellulose fermentation in static culture using a low-cost medium | https://doi.org/10.1016/j.nbt.2018.12.002
Komagataeibacter / Gluconacetobacter / Acetobacter | xylinus / xylinum | NRRL B-42 |  | Grape | Grape bagasse | Diammonium phosphate and corn steep liquor |  | 8 |  | Static |  | Vazquez et al., 2013 | 2013 | Bacterial Cellulose from Simple and Low Cost Production Media by Gluconacetobacter xylinus | https://doi.org/10.1007/s10924-012-0541-3
Komagataeibacter / Gluconacetobacter / Acetobacter | xylinus / xylinum | ATCC 23770 | 7.5 | Wood | Enzymatic hydrolysate of SO2-pretreated spruce wood | Yeast extract and tryptone | 12 | 8.2 | Enzymatic hydrolysis; Detoxiﬁcation | Static |  | Guo et al., 2013 | 2013 | Comparison of methods for detoxification of spruce hydrolysate for bacterial cellulose production. | https://doi.org/10.1186/1475-2859-12-93
Komagataeibacter / Gluconacetobacter / Acetobacter | xylinus / xylinum | ATCC 23770 | 4.5 | Wheat | Wheat straw hydrolysate | Yeast extract and peptone | 7 | 8.3 | Pretreatment in [AMIM]Cl; Enzymatic hydrolysis | Static |  | Chen et al., 2013 | 2013 | Biotransformation of wheat straw to bacterial cellulose and its mechanism | https://doi.org/10.1016/j.biortech.2012.10.029
Komagataeibacter / Gluconacetobacter / Acetobacter | xylinus / xylinum | DSMZ-2004 |  | Apple | Poor quality apple residues in combination with glycerol | ammonium sulfate |  | 8.6 |  | Static |  | Casarica et al. (2013 | 2013 | Improvement of bacterial cellulose production by Acetobacter xylinum dsmz-2004 on poor quality horticultural substrates using the taguchi method for media optimization. | https://www.cellulosechemtechnol.ro/pdf/CCT1-2(2013)/p.61-68.pdf
Komagataeibacter / Gluconacetobacter / Acetobacter | xylinus / xylinum | BCRC 12334 | 4.21 | Brewing | Thin stillage and glucose | Yeast extract and peptone | 7 | 10.38 | None | Static |  | Wu & Liu, 2012 | 2012 | Thin stillage supplementation greatly enhances bacterial cellulose production by Gluconacetobacter xylinus | https://doi.org/10.1016/j.carbpol.2012.05.003
Komagataeibacter / Gluconacetobacter / Acetobacter | xylinus / xylinum | ATCC 700178; BPR 2001 |  | Wheat | Wheat straw hydrolysate | Corn steep liquor CSL) | 7 | 10.6 | Chemical and thermal pre-treatment; Enzymatic hydrolysis | Static |  | Al-Abdallah & Dahman, 2013 | 2013 | Production of green biocellulose nanofibers by Gluconacetobacter xylinus through utilizing the renewable resources of agriculture residues. | https://doi.org/10.1007/s00449-013-0948-9
Komagataeibacter / Gluconacetobacter / Acetobacter | xylinus / xylinum | ATCC 23770 | 5.9 | Textiles | Cotton cloth hydrolysate | Yeast extract and peptone | 14 | 10.8 | Dissolution of cotton cloth in ionic liquid; Enzymatic hydrolysis | Static |  | Hong et al., 2012 | 2012 | Bacterial cellulose production from cotton-based waste textiles: Enzymatic saccharification enhanced by ionic liquid pretreatment | https://doi.org/10.1016/j.biortech.2011.11.028
Komagataeibacter / Gluconacetobacter / Acetobacter | xylinus / xylinum | 1FO 13693 |  | Glucose | D-Glucose (0.5% w/v) | Peptone (2% w/v); Yeast extract (0.5% w/ v) | 3 | 10.8 |  | Static |  | Masaoka et al., 1993 | 1993 | Production of cellulose from glucose by <i>Acetobacter xylinum</i> | https://doi.org/10.1016/0922-338X(93)90171-4
Komagataeibacter / Gluconacetobacter / Acetobacter | xylinus / xylinum | ATCC 23770 | 4.9 | Textiles | Fiber sludge hydrolysate from sulfate | Yeast extract and tryptone | 7 | 11 | Enzymatic hydrolysis | Static |  | Cavka et al., 2013 | 2013 | Production of bacterial cellulose and enzyme from waste fiber sludge. | https://doi.org/10.1186/1754-6834-6-25
Komagataeibacter / Gluconacetobacter / Acetobacter | xylinus / xylinum | BNKC19 | ND | Glycerol | Crude glycerol | Yeast extract and peptone | 7 | 12 | Not mentioned | Static |  | Soemphol et al., 2018 | 2018 | Production and characterization of bacterial cellulose produced from agricultural by-product by Gluconacetobacter strains | https://doi.org/10.1016/j.matpr.2018.01.036
Komagataeibacter / Gluconacetobacter / Acetobacter | xylinus / xylinum | ITDI 2.1 |  | Sucrose | Sucrose (10% w/v) | Not reported | 4.166667 | 12.53 |  | Static |  | Bernardo et al., 1998 | 1998 | Characterization, Differentiation and Identification of Wild-type Cellulose-synthesizing <i>Acetobacter</i> strains Involved in Nata de Coco Production | https://doi.org/10.1016/S0723-2020(98)80073-8
Komagataeibacter / Gluconacetobacter / Acetobacter | xylinus / xylinum | ATCC 23770 | 9.1 | Textiles | Purple bed sheet hydrolysate | Yeast extract and peptone | 10 | 14.2 | Enzymatic hydrolysis and detoxiﬁcation | Static |  | Guo et al., 2016 | 2016 | Production of bacterial nanocellulose and enzyme from [AMIM]Cl-pretreated waste cotton fabrics: effects of dyes on enzymatic saccharification and nanocellulose production | https://doi.org/10.1002/jctb.4738
Komagataeibacter / Gluconacetobacter / Acetobacter | xylinus / xylinum | BRC5 |  | Glucose | Glucose (2% w/v) | Corn Steep Liquor | 2.083333 | 15.3 |  | Agitated | 5 L jar fermenter | Yang et al., 1998 | 1998 | Cellulose production by <i>Acetobacter xylinum</i> BRC5 under agitated condition | https://doi.org/10.1016/S0922-338X(97)85681-4
Komagataeibacter / Gluconacetobacter / Acetobacter | xylinus / xylinum | ATCC 23770 | 9 | Wheat | Wheat straw hydrolysate | Yeast extract and peptone | 11 | 15.4 | Acid hydrolysis; Detoxiﬁcation | Static |  | Hong et al., 2010 | 2010 | Wheat straw acid hydrolysate as a potential cost-effective feedstock for production of bacterial cellulose | https://doi.org/10.1002/jctb.2567
Komagataeibacter / Gluconacetobacter / Acetobacter | xylinus / xylinum | IFO 13693 |  | Glucose | D - Glucose(2.0 % w/v) | Peptone (0.5% w/v); yeast extract O. 5% w/v) | 7 | 16.32 |  | Static |  | Keshk and Sameshima, 2006 | 2006 | The utilization of sugar cane molasses with/without the presence of lignosulfonate for the production of bacterial cellulose | https://doi.org/10.1007/s00253-005-0265-6
Komagataeibacter / Gluconacetobacter / Acetobacter | xylinus / xylinum | Not mentioned |  | Fruit | Pineapple waste | Yeast extract and bactopeptone | 5 | 17.14 | None | Agitated | 4-L rotary disc reactor | Zahan et al., 2014 | 2014 | Process parameters for fermentation in a rotary disc reactor for optimum microbial cellulose production using response surface methodology | https://bioresources.cnr.ncsu.edu/resources/process-parameters-for-fermentation-in-a-rotary-disc-reactor-for-optimum-microbial-cellulose-production-using-response-surface-methodology/
Komagataeibacter / Gluconacetobacter / Acetobacter | xylinus / xylinum | ATCC53524 |  | Mannitol | Mannitol (5% w/v) | Peptone (0.3% w/v); yeast extract (0.5% w/v) | 7 | 18 |  | Static |  | Ruka and Simon, 2012 | 2012 | Altering the growth conditions of <i>Gluconacetobacter xylinus</i> to maximize the yield of bacterial cellulose | https://doi.org/10.1016/j.carbpol.2012.03.059
Komagataeibacter / Gluconacetobacter / Acetobacter | xylinus / xylinum | Four strains used in total: ATCC 10245, IFO 13693, IFO 13772, IFO 13773 | 10 | Glucose | Glucose and ascorbic acid | Yeast extract and peptone | 7 | 19.3 | None | Static |  | Keshk, 2014 | 2014 | Vitamin C enhances bacterial cellulose production in <i>Gluconacetobacter xylinus</i> | https://doi.org/10.1016/j.carbpol.2013.08.060
Komagataeibacter / Gluconacetobacter / Acetobacter | xylinus / xylinum | 416 | 35.2 (wet) | Fruit | Papaya juice | Papaya juice | 5 | 35.37 | None | Static |  | Zahan et al., 2017 | 2017 | The potential use of papaya juice as fermentation medium for bacterial cellulose production by Acetobacter xylinum 0416. | https://www.cabidigitallibrary.org/doi/pdf/10.5555/20173323425#:~:text=xylinum%200416%20in%20ripe%20papaya,good%20potential%20to%20produce%20BC.
Komagataeibacter / Gluconacetobacter / Acetobacter | xylinus / xylinum | Not mentioned | 18.41 (wet) | Fruit | Sucrose and pandan extract | Yeast extract | 10 | 45.85 | Hot water extraction | Static |  | Muhamad et al., 2020 | 2020 | Effect of pandan extract concentration to chromium (IV) removal using bacterial cellulose-pandan composites prepared by in-situ modification technique | https://doi.org/10.1016/j.matpr.2020.01.204
Komagataeibacter / Gluconacetobacter / Acetobacter | xylinus / xylinum | Two strains used: ATCC 700178; BPR 2001 + ATCC 10245 | 14.7 | Molasses | Molasses | Corn steep liquor CSL) | 20 | ND | None | Static |  | Ebrahimi et al., 2017 | 2017 | Effects of bio-production process parameters on bacterial cellulose mechanical properties. | https://doi.org/10.1252/jcej.15we301
Komagataeibacter / Gluconacetobacter / Acetobacter | xylinus / xylinum | Not mentioned |  | Fruit | Arenga pinnata juice, coconut water, and sugar | None | 7 | ND | None | Static |  | Faridah et al., 2012 | 2012 | The effect of culture medium on bacterial cellulose production as edible film material. | https://core.ac.uk/download/pdf/276620252.pdf
Komagataeibacter / Gluconacetobacter / Acetobacter | xylinus/xylinum | PTCC 1734 | 0.0169 | Fruit | Date syrup extract | Yeast extract and bactopeptone | 14 | 0.0435 | None | Static |  | Moosavi-Nasab & Youseﬁ, 2011 | 2011 | Biotechnological production of cellulose by Gluconacetobacter xylinus from agricultural waste | https://www.ijbiotech.com/article_7160_0b08b73a1b4dce00a4415f3abebb65e6.pdf
Komagataeibacter / Gluconacetobacter / Acetobacter | xylinus/xylinum | PTCC 1734 | 0.4 | Molasses | Vinasse | Vinasse | 10 | 0.112 | None | Static |  | Barshan et al., 2019 | 2019 | Optimization and characterization of bacterial cellulose produced by Komagatacibacter xylinus PTCC 1734 using vinasse as a cheap cultivation medium. | https://doi.org/10.1016/j.ijbiomac.2019.06.192
Komagataeibacter / Gluconacetobacter / Acetobacter | xylinus/xylinum | FC01 | 0.2 | Molasses | Molasses hydrolysate | Molasses hydrolysate | 15 | 0.5 | Acid-heat hydrolysis | Static |  | Çakar et al., 2014b | 2014 | Improvement production of bacterial cellulose by semi-continuous process in molasses medium. | https://doi.org/10.1016/j.carbpol.2014.01.103
Komagataeibacter / Gluconacetobacter / Acetobacter | xylinus/xylinum | CH001 | ND | Fermentation | Lipid fermentation wastewater | Lipid fermentation wastewater | 5 | 0.659 | None | Static |  | Huang et al., 2016 | 2016 | Using wastewater after lipid fermentation as substrate for bacterial cellulose production by Gluconacetobacter xylinus. | https://doi.org/10.1016/j.carbpol.2015.09.043
Komagataeibacter / Gluconacetobacter / Acetobacter | xylinus/xylinum | PTCC 1734 | 0.71 | Glucose | Glucose | Corn steep liquor CSL) | 7 | 0.89 | None | Static |  | Mohammadkazemi, et al., 2014 | 2014 | EFFECT OF ETHANOL AND MEDIUM ON BACTERIAL CELLULOSE (BC) PRODUCTION BY GLUCONACETOBACTER XYLINUS (PTCC 1734) | https://www.cellulosechemtechnol.ro/pdf/CCT5-6(2015)/p.455-462.pdf
Komagataeibacter / Gluconacetobacter / Acetobacter | xylinus/xylinum | CH001 |  | Bagasse | Bagasse acid hydrolysate | Bagasse acid hydrolysate | 14 | 1.09 | Acid hydrolysis | Static |  | Qi et al., 2017 | 2017 | Comparison of bacterial cellulose production by Gluconacetobacter xylinus on bagasse acid and enzymatic hydrolysates | https://doi.org/10.1002/app.45066
Komagataeibacter / Gluconacetobacter / Acetobacter | xylinus/xylinum | CH001 |  | Xylose | Xylose | Yeast extract and peptone | 14 | 1.35 | None | Static |  | Yang et al., 2014 | 2014 | Beneficial Effect of Acetic Acid on the Xylose Utilization and Bacterial Cellulose Production by Gluconacetobacter xylinus | https://doi.org/10.1007/s12088-014-0450-3
Komagataeibacter / Gluconacetobacter / Acetobacter | xylinus/xylinum | PTCC 1734 | 0.8 | Mannitol | Mannitol | Corn steep liquor CSL) | 7 | 1.8 | None | Static |  | Mohammadkazemi et al., 2015 | 2015 | Production of bacterial cellulose using different carbon sources and culture media | https://doi.org/10.1016/j.carbpol.2014.10.008
Komagataeibacter / Gluconacetobacter / Acetobacter | xylinus/xylinum | NUST 4.2 | 4.05 | Fruit | Mulberry leaves acid hydrolysate | Mulberry leaves acid hydrolysate | 11 | 2.04 | Acid hydrolysis | Agitated | 75-L Stirred tank reactor | Chen et al., 2019 | 2019 | Scale-up of production of bacterial nanocellulose using submerged cultivation | https://doi.org/10.1002/jctb.5699
Komagataeibacter / Gluconacetobacter / Acetobacter | xylinus/xylinum | Not mentioned | ND | Soybean | Soybean oil reﬁnery eﬄuent | Corn steep powder | 12 | 2.2 | None | Static |  | Qiao et al., 2019 | 2019 | Soybean oil refinery effluent treatment and its utilization for bacterial cellulose production by Gluconacetobacter xylinus | https://doi.org/10.1016/j.foodhyd.2019.105185
Komagataeibacter / Gluconacetobacter / Acetobacter | xylinus/xylinum | FC01 | 0.426 | Glucose | Glucose | Yeast extract and peptone | 6 | 2.508 | None | Static |  | Çakar et al., 2014a | 2014 | Newly developed medium and strategy for bacterial cellulose production. | https://doi.org/10.1016/j.bej.2014.07.002
Komagataeibacter / Gluconacetobacter / Acetobacter | xylinus/xylinum | CH001 | ND | Fruit | Litchi extract | Litchi extract | 13 | 2.53 | None | Static |  | Yang et al., 2016 | 2016 | Bacterial cellulose production from the litchi extract by Gluconacetobacter xylinus | https://doi.org/10.1080/10826068.2014.958163
Komagataeibacter / Gluconacetobacter / Acetobacter | xylinus/xylinum | CH001 | 2.5 | Fruit | Durian shell hydrolysate | Durian shell hydrolysate | 8 | 2.67 | Acid-heat hydrolysis | Static |  | Luo et al., 2017a | 2017 | Efficient Using Durian Shell Hydrolysate as Low-Cost Substrate for Bacterial Cellulose Production by Gluconacetobacter xylinus | https://doi.org/10.1007/s12088-017-0681-1
Komagataeibacter / Gluconacetobacter / Acetobacter | xylinus/xylinum | DSM 46604 | 2.19 | Glycerol | Glycerol | Yeast extract | 5 | 2.87 | None | Static |  | Adnan et al., 2015 | 2015 | Glycerol as a cheaper carbon source in bacterial cellulose (BC) production by Gluconacetobacter xylinus DSM46604 in batch fermentation system | https://hdl.handle.net/10289/12518
Komagataeibacter / Gluconacetobacter / Acetobacter | xylinus/xylinum | CH001 |  | Corn | Corncob acid hydrolysate | Corncob acid hydrolysate | 14 | 4.1 | Acid hydrolysis; Detoxiﬁcation | Static |  | Huang et al., 2015b | 2015 | Utilization of Corncob Acid Hydrolysate for Bacterial Cellulose Production by Gluconacetobacter xylinus | https://doi.org/10.1007/s12010-014-1407-z
Komagataeibacter / Gluconacetobacter / Acetobacter | xylinus/xylinum | LKN6 |  | Sago | Sago liquid waste | Sago liquid waste | 14 | 4.12 | None | Static |  | Yanti et al., 2017 | 2012 | Screening of Acetic Acid Bacteria from Pineapple Waste for Bacterial Cellulose Production using Sago Liquid Waste | https://doi.org/10.15294/biosaintifika.v9i3.10241
Komagataeibacter / Gluconacetobacter / Acetobacter | xylinus/xylinum | PTCC 1734 | 3.26 | Molasses | Sugar beet molasses hydrolysate | Sugar beet molasses hydrolysate | 14 | 4.56 | Acid hydrolysis | Static |  | Salari et al., 2019 | 2019 | Preparation and characterization of cellulose nanocrystals from bacterial cellulose produced in sugar beet molasses and cheese whey media | https://doi.org/10.1016/j.ijbiomac.2018.10.136
Komagataeibacter / Gluconacetobacter / Acetobacter | xylinus/xylinum | DHU-WYZ-1 | 0.75 | Soybean | Soybean dregs hydrolysates | Yeast extract and tryptone | 12 | 5.52 | Acid pre-hydrolysis; Enzymatic hydrolysis; Detoxiﬁcation | Static |  | Gao et al., 2018 | 2018 | Preparation of bacterial cellulose with soybean residues. | https://doi.org/10.1117/12.2325155
Komagataeibacter / Gluconacetobacter / Acetobacter | xylinus/xylinum | CICC 10529 | 3.9 | Citrus | Citrus peel and pomace hydrolysate | Yeast extract and peptone | 8 | 5.7 | Enzymatic hydrolysis | Static |  | Fan et al., 2016 | 2016 | Production of nano bacterial cellulose from beverage industrial waste of citrus peel and pomace using Komagataeibacter xylinus. | https://doi.org/10.1016/j.carbpol.2016.06.062
Komagataeibacter / Gluconacetobacter / Acetobacter | xylinus/xylinum | TCCC 12003 | 5.54 | Glycerol | Glycerol | Yeast extract and peptone | 5 | 6.2 | None | Static |  | Tang et al., 2010 | 2010 | The influence of fermentation conditions and post-treatment methods on porosity of bacterial cellulose membrane | https://doi.org/10.1007/s11274-009-0151-y
Komagataeibacter / Gluconacetobacter / Acetobacter | xylinus/xylinum | DSM 2004 | 1.94 | Fruit | Mango pulp waste | Yeast extract and peptone | 16 | 6.36 | None | Static |  | García-Sánchez et al., 2020 | 2020 | Production of bacterial cellulose by Komagataeibacter xylinus using mango waste as alternative culture medium. | https://api.semanticscholar.org/CorpusID:212761692
Komagataeibacter / Gluconacetobacter / Acetobacter | xylinus/xylinum | NRRL B-42 | 1.4 | Grape | Grape pomace extract | Corn steep liquor CSL) | 25 | 6.56 | Homogenized with citric acid–sodium citrate buﬀer | Static |  | Cerrutti et al., 2016 | 2016 | Production of bacterial nanocellulose from wine industry residues: importance of fermentation time on pellicle characteristics. | https://doi.org/10.1002/app.43109
Komagataeibacter / Gluconacetobacter / Acetobacter | xylinus/xylinum | Three strains used in total: DSM 46602, DSM 46603, DSM 5602 | 1 | Rapeseed | Glucose and rapeseed oil | Yeast extract and peptone | 7 | 7 | None | Static |  | Żywicka et al., 2018 | 2018 | Bacterial cellulose yield increased over 500% by supplementation of medium with vegetable oil | https://doi.org/10.1016/j.carbpol.2018.06.126
Komagataeibacter / Gluconacetobacter / Acetobacter | xylinus/xylinum | KJ1 |  | Food | Sacchariﬁed food wastes | Sacchariﬁed food wastes | 3 | 7.37 | Enzymatic hydrolysis | Static |  | Li et al., 2011 | 2011 | Determination of the stoichiometry and critical oxygen tension in the production culture of bacterial cellulose using saccharified food wastes | https://doi.org/10.1007/s11814-011-0111-8
Komagataeibacter / Gluconacetobacter / Acetobacter | xylinus/xylinum | G29 | 2.05 | Brewing | Yellow water | Yellow water | 7 | 7.42 | Enzymatic hydrolysis | Static |  | He et al., 2020 | 2020 | Production and characterization of bacterial cellulose obtained by Gluconacetobacter xylinus utilizing the by-products from Baijiu production | https://doi.org/10.1007/s00449-020-02289-6
Komagataeibacter / Gluconacetobacter / Acetobacter | xylinus/xylinum | MSKU 12 | 6.5 | Coconut | Coconut water and sucrose | Coconut water and ammonium sulfate | 7 | 9.69 | None | Static |  | Naloka et al., 2020 | 2020 | Enhanced ultrafine nanofibril biosynthesis of bacterial nanocellulose using a low-cost material by the adapted strain of Komagataeibacter xylinus MSKU 12 | https://doi.org/10.1016/j.ijbiomac.2019.10.117
Komagataeibacter / Gluconacetobacter / Acetobacter | xylinus/xylinum | NRRL B-42 | 10 | Glycerol | Glycerol from biodiesel | Yeast extract, peptone, and CSL | 14 | 10 | None | Static |  | Vazquez et al., 2013 | 2013 | Bacterial Cellulose from Simple and Low Cost Production Media by Gluconacetobacter xylinus | https://doi.org/10.1007/s10924-012-0541-3
Komagataeibacter / Gluconacetobacter / Acetobacter | xylinus/xylinum | IFO 13693 |  | Fruit | Tin corozo juice | Tin corozo juice | 28 | 11 | None | Static |  | Perna et al., 2016 | 2016 | Production of bacterial cellulose in corozo (bactris guineensis): an alternative for implementation in the food industry. | https://www.proquest.com/scholarly-journals/producción-de-celulosa-bacteriana-en-corozo-lata/docview/1783660375/se-2?accountid=27026
Komagataeibacter / Gluconacetobacter / Acetobacter | xylinus/xylinum | LKN6 |  | Sago | Sago liquid waste | Sago liquid waste | 15 | 13.85 | None | Static |  | Yanti et al., 2018 | 2018 | Evaluation of inoculum size and fermentation period for bacterial cellulose production from sago liquid waste | https://doi.org/10.1088/1742-6596/1116/5/052076
Komagataeibacter / Gluconacetobacter / Acetobacter | xylinus/xylinum | M12 | 6 | Brewing | Distiller's lees extract and glucose | Yeast extract and peptone | 7 | 14.44 | None | Static |  | Ma et al., 2015 | 2015 | Optimization of bacterial cellulose fermentation technology with distiller's grains | https://doi.org/10.3969/j.issn.1002-6819.2015.08.044
Komagataeibacter / Gluconacetobacter / Acetobacter | xylinus/xylinum | sju-1 | 14.1 | Coconut | Mature coconut water and sucrose | Yeast extract | 14 | 15.14 | None | Static |  | Gayathry & Gopalaswamy, 2013 | 2013 | Production of bacterial cellulose from coconut liquid endosperm using Acetobacter xylinum sju-1. | https://www.researchgate.net/publication/282722111_Production_of_Bacterial_Cellulose_from_Coconut_Liquid_Endosperm_using_Acetobacter_xylinum_sju-1
Komagataeibacter / Gluconacetobacter / Acetobacter | xylinus/xylinum | CICC 10529 | 14 | Fruit | Watermelon juice | Yeast extract | 7 | 16.4 | None | Static |  | Kosseva et al., 2017 | 2017 | STUDY ON THE BACTERIAL CELLULOSE PRODUCTION FROM FRUIT JUICES | https://doi.org/10.17501/biotech.2017.2104
Komagataeibacter / Gluconacetobacter / Acetobacter | xylinus/xylinum | PTCC 1734 |  | Fruit + Dairy | Date syrup and cheese whey | Date syrup and cheese whey | 10 | 18.8 | None | Static |  | Raiszadeh-Jahromi, et al., 2020 | 2020 | Optimization of bacterial cellulose production by Komagataeibacter xylinus PTCC 1734 in a low-cost medium using optimal combined design | https://doi.org/10.1007/s13197-020-04289-6
Komagataeibacter / Gluconacetobacter / Acetobacter | xylinus/xylinum | PTCC 1734 | 16.9 | Fruit | Date syrup medium and glucose | Yeast extract and bactopeptone | 15 | 43.5 | None | Static |  | Moosavi-Nasab & Youseﬁ, 2010 | 2010 | Investigation of Physicochemical Properties of the Bacterial Cellulose Produced by Gluconacetobacter xylinus from Date Syrup | https://publications.waset.org/8835/investigation-of-physicochemical-properties-of-the-bacterial-cellulose-produced-by-gluconacetobacter-xylinus-from-date-syrup
Komagataeibacter / Gluconacetobacter / Acetobacter | xylinus/xylinum | NCIM 2526 |  | Fruit | Papaya juice | Papaya juice | 7 | 45.2 | None | Static |  | Afreen & Lokeshappa, 2014 | 2014 | Production of bacterial cellulose from Acetobacter Xylinum using fruits wastes as substrate. | https://internationaljournalcorner.com/index.php/theijst/article/view/128178
Komagataeibacter / Gluconacetobacter / Acetobacter | xylinus/xylinum | IFO 13693 |  | Molasses | Molasses solution | Molasses solution | 28 | 386.5 wet | Acid hydrolysis | Static |  | Jaramillo et al., 2014 | 2014 | Efecto de la melaza de caña tratada con ácido sulfúrico en la produccion de celulosa por Gluconacetobacter xylinus IFO 13693. | https://doi.org/10.15446/rev.colomb.quim.v43n2.53121
Medusomyces | gisevii | Sa-12 | 2.2 | Tea | Oat hulls hydrolysate and black tea extract | Oat hulls hydrolysate and black tea extract | 24 | 2.2 |  | Static |  | Skiba et al., 2020 | 2020 | A technology for pilot production of bacterial cellulose from oat hulls | https://doi.org/10.1016/j.cej.2019.123128
Rhodococcus | sp. | MI 2 | 3.91 | Coconut | Coconut juice and sucrose | Ammonium sulfate | 14 | 2.54 | None | Static |  | Tanskul et al., 2013 | 2013 | A new cellulose-producing bacterium, Rhodococcus sp. MI 2: Screening and optimization of culture conditions | https://doi.org/10.1016/j.carbpol.2012.09.017
Rhodococcus | sp. | MI 2 | ND | Potato | Sweet potato extract | Ammonium sulfate | 14 | 10.42 | Water extraction | Static |  | Tanskul et al., 2018 | 2018 | A medium supplemented with vegetable extract used for cellulose production of Rhodococcus SP. MI 2 | https://doi.org/10.14393/BJ-v34n3a2018-36954
Symbiotic culture of bacteria and yeast SCOBY) |  |  |  | Tea | Fermented black tea broth and glucose |  | 20 | 13.3 | None | Static |  | Sharma and Bhardwaj, 2019 | 2019 | Biotransformation of fermented black tea into bacterial nanocellulose via symbiotic interplay of microorganisms | https://doi.org/10.1016/j.ijbiomac.2019.03.202